## Sheet1
project |  |  | Measurement results
Illuminance・illumination Unevenness | Power |  | 2131.6 mW/cm2
| Uniformity |  | 1.879%
Image plane tilt | UR-LL |  | -0.057 μm
| UL-UR |  | 0.009 μm
| TDF |  | 0.310 μm
| Wanqu |  | -0.127 μm
Super position | Ingredients of SEFTO | Offset X | -0.013 μm
|  | Offset Y | 0.022 μm
|  | Offset X 3σ | 0.018 μm
|  | Offset Y 3σ | 0.018 μm
Distortion | Point Max X |  | 0.042 μm
| Point Max Y |  | 0.035 μm