## 1
1. Introduction
The OTFC-1300DBI Automatic High-Precision Optical Thin Film Coating System is a versatile, high-grade optical coating machine.
It is suitable for depositing anti-reflection coatings, high-reflection coatings, beam-splitter coatings, filter coatings, and other multi-layer optical thin films on various optical glass and crystal substrates.
2. Coater Performance and Basic Structure
2.1 Vacuum Chamber and Exhaust System
(1) Exhaust Performance
Rough vacuum pumping: From atmospheric pressure to 10 Pa within 10 minutes
Ultimate vacuum: Below 7.0 × 10⁻⁵ Pa
Vacuum recovery: Reach 1.3 × 10⁻³ Pa within 15 minutes
Leak rate: Below 9.0 × 10⁻⁵ Pa·L/sec
Test conditions:
a) Ambient room temperature, chamber clean and dry, baked at high temperature, no sample inside.
b) Measurement point: ionization vacuum gauge at the side of the chamber.
c) System must be pre-pumped for at least 24 hours, and exposure to atmosphere should not exceed 5 minutes.
d) Cryo-condenser operating.
e) Low-vacuum exhaust time: 1 minute.
(2) Vacuum Chamber
Structure: Front-opening box-type chamber.
Dimensions: Ø 1300 mm diameter × 1610 mm height.
Material: Stainless steel SUS 304.
Cooling method: Stainless steel pipe water-cooling.
a) Main Ports
Observation window for substrate (equipped with violet-black anti-glare glass) × 1
Observation window for evaporation source (with violet-black anti-glare glass) × 2
Port for reflective optical monitoring system (mounted on chamber top)
Port for ion source
Port for ion source neutralizer
Port for electron-gun crucible
KF40 flange (DGV)
b) Baffle Ports
Electron-gun baffle (mounted at chamber bottom)
Ion-gun baffle (mounted at chamber bottom)
Film-thickness calibration plate (mounted on both sides of chamber)
c) Gauge Ports
PSG-500 (for intermediate vacuum confirmation) × 1
MPG-400 (for high vacuum confirmation of chamber) × 2
BPG402-SD
Used for confirming the rough vacuum of the chamber.
1 port @ 70 ICF
1 KF40, 1 KF25,
1 port for optical transmission thickness monitoring system (located at the bottom of the chamber),
1 φ200 mm flange.
(3) Exhaust System Configuration
a) Low Vacuum Exhaust System
Oil rotary mechanical pump: Exhaust capacity 4000 L/min (Edwards E2M275) × 1
Roots mechanical pump: Edwards EH1200 × 1
Oil mist trap
Mobile pump stand with rollers
b) High Vacuum Exhaust System
Oil diffusion pump: 22-inch diameter (pumping speed 13,000 L/s)
Water-cooled cold trap for diffusion pump: 22-inch
Water chiller for diffusion pump: HRS-050-A-20 / SHC Chiller
c) Cryogenic System
Cryo condenser: Polycold PFC-672HC × 1
Low-temperature condenser tube: × 1
d) Valves
High vacuum valve
Auxiliary valve
Low vacuum valve
Slow vent valve
Gas inlet valve
Slow gas inlet valve
Defrost valve
2.2 Heating Inside the Vacuum Chamber
(1) Substrate Heating Characteristics
Maximum set temperature: 350 °C
Heating rate: Can reach 300 °C within 40 minutes
Temperature uniformity: 300 °C ± 10 °C (after 40 minutes of heating)
Measured at 16 evenly distributed test points on the sample holder
(2) Substrate Heating Mechanism
PID temperature control
Ni-Cr (Nichrome) heating wire
Output power: Approx. 21 kW
2.4 Substrate Rotation System
(1) Substrate Rotation Mechanism
(Integrated optical monitoring and quartz crystal control)
Central drive system
Rotation speed range: 10–50 rpm
(2) Substrate Holder
Customer provides actual fixture used on-site as a reference for fabrication (1200 mm / one-piece type) × 1
Wafer rings and back covers: 98 sets for one dome
2.5 Other Components Inside the Vacuum Chamber
(1) Film-Thickness Calibration Shutter Mechanism
Automatic up/down calibration shutter (installed on both sides of the vacuum chamber) × 1 each
(2) Stainless Steel Anti-Contamination Shield
Designed for easy installation and removal × 1
Workpiece Heater Sealing Flange
Equipped with water-cooled inlet/outlet connectors × 3
K-type thermocouple: × 1
Temperature controller: × 1
(3) Chamber Side Heater
PID control
Ni-Cr heating wire
Output power: approx. 9 kW
Maximum temperature: 150 °C
K-type thermocouple: × 1
Temperature controller: × 1
2.3 Vacuum Measurement and Pressure Control System
(1) Composite Vacuum Gauge
Vacuum gauge: VGC503 (INFICON)
B-A / Pirani combination gauge head: BPG402-SD
Note: Controlled by the internal Pirani of BPG402-SD
Penning vacuum gauge head: MPG400
Pirani vacuum gauge head: PSG500
(2) Automatic Pressure Control System (APC)
Gas inlet valve
Gas flowmeter
Operating pressure range: 6.6 × 10⁻² Pa ~ 3.0 × 10⁻³ Pa
2.6 Evaporation Source
(1) Electron Gun / Power Supply (J.BOL)
a) Configuration
2.6 Evaporation Source (continued)
(1) Electron Gun: BS-60030DGN
(10 kW, 270° deflection, filament Ø0.55 mm)
Power Supply: JST-10F
External Controller: ST-BXTSIG
Dual Electron-Gun Control Unit: ST-203
Automatic Arc Suppression & Recovery System: ST-AS10F
Terminals: HV ×2, LV ×1
b) Main Performance
Voltage: -4 to -10 kV (continuously variable)
Current: 0–1.0 A (continuously variable at -10 kV)
(2) Water-Cooled 12-Point Copper Crucible Table
Crucible Size: Outer diameter Ø55 × H17 mm (Ø55 / Ø40 interchangeable)
Control Method: Position encoder control
(3) Water-Cooled Circular Copper Crucible Table
Dimensions: Ø460 × Ø390 × H14 mm
Rotation Mode: Specified speed rotation, range 5–120 rpm
Control Mode: Rotation mode / FIX mode
(4) Electron Gun Shutter (Baffle)
Size: Approx. Ø260 mm
2.7 Ion Source
(1) RF Ion Source (Optorun OIS-TwoPlus)
Grid Diameter: 17 cm (Model: DIV-1)
Maximum RF Power: 1000 W (13.56 MHz)
Beam Voltage: 100–1500 V
Maximum Beam Current: 1200 mA
Ion Current Density Uniformity: Within ±10%
Acceleration Voltage: 100–1000 V
Standard Gas Flow: O₂ 50 sccm or Ar 30 sccm
(2) RF Neutralizer (Optorun RFN-3A)
Maximum RF Power: 300 W (13.56 MHz)
Maximum Neutralization Current: 2400 mA
Standard Gas Flow: Ar 8 sccm
(3) Power Supply (Optorun)
Controller
DC Generator
Neutralizer DC Generator
(4) RF Power Supply
RF Power Source
2.7 Ion Source (continued)
RF Matching Unit
Neutralizer RF Power Supply
Neutralizer RF Matching Unit
(5) Three-Channel Gas Introduction System
Mass Flow Controllers (Optorun)
Oxygen line (for ion source) — max flow: 100 sccm
Argon line (for ion source) — max flow: 50 sccm
Argon line (for neutralizer) — max flow: 20 sccm
(6) Ion Gun Shutter (Baffle)
Size: Approx. Ø290 mm
2.8 Optical Film Thickness Monitoring System
(1) Reflective Optical Monitoring System
(Optorun HOM2-R-VIS350N)
a) Performance
Wavelength range: 350–1100 nm
Wavelength accuracy: ±1 nm
Spectral resolution: Standard 6.5 nm ±1.0 nm at 546.1 nm
Wavelength repeatability: ±0.25 nm
Stability: < ±0.1% / hour (after 60 min warm-up, under stable ambient temperature, λ = 500 nm)
Communication interface: GP-IB
b) Configuration
Reflective optical fiber system: HOM2-F
Light source unit: HOM2-L
Light source power supply: HOM2-P
Spectrometer: HOM2-N1VIS350
Data processor: HOM2-D1
Spectral measurement software: SMP
(2) 60-Point Monitoring Substrate Rotation Mechanism
(3) Monitoring Substrate Heating Control System
PID temperature control
Ni-Cr heating wire
Output power: Approx. 0.24 kW
Maximum heating temperature: 300 °C
K-type thermocouple: ×1
Temperature controller: ×1
2.9 Quartz Crystal Film Thickness Monitoring System
(1) Controller: XTC/3 (INFICON)
(2) Six-Crystal Rotating Type Quartz Film Thickness Sensor
2.10 Coating Control System
(1) Automatic Coating Software (ACS, Optorun)
Installed on Advantech industrial computer
Software version: Bxce Enterprise Edition
Main Functions:
Coating process control
Material management functions
Thin-film design data import (supports Essential Macleod Runsheet)
Process data recording function
(2) Computer: MS-Windows based system
(3) LCD Display: ×1
(4) UPS System: (shared for PC / PLC) ×1
(5) SECS/GEM Interface: ×1
(6) Barcode Function: Supported
2.11 Vacuum Control System
Software Modifications:
1. When optical monitoring glass points are insufficient for the next coating batch, the system should prohibit coating operation, issue an alarm, and require a password to clear it.
2. When the chamber is under vacuum and the “No Heating” option is selected, the wall heater cannot automatically switch to OFF status and must be manually toggled.
3. Occasionally, the IBS cannot ignite properly. This issue can be resolved by allowing Ar gas to flow longer. It is requested that the software adds a parameter for Ar pre-flow duration control.
4. Software should add a post-oxide coating temperature control function (TC):
When customer-defined temperature T < TC, inject N₂ gas to pressure P₁, then evacuate to pressure P₂, repeating C cycles until T ≥ TC, then start metal coating.
5. During dome deposition, if the dome stops rotating, the system must immediately stop evaporation, trigger an alarm, record it in the data log, and display the rotation speed.
(1) Electrical Control Cabinet (Optorun) ×1
(2) Touch Screen Panel ×1
(3) Control System (Optorun) ×1
Functions:
Power on/off system control
Vacuum operation control
Coating operation control
Trigger control
Timer settings
Alarm display function
(4) Remote Controller ×1
For substrate holder rotation, shutter, thickness calibration shutter, crucible rotation, etc. (depending on configuration)
2.12 Auxiliary System
2.12 Auxiliary Systems (continued)
(1) Cooling Water System
Includes supply and drain pipelines, solenoid valves, manual control valves, and a water flow switch.
Digital Flow Meter: SMC PF2W740-04-27
(2) Compressed Air System
Includes pressure regulators, filters, pressure gauges, and piping.
(3) Equipment Paint Color
Vacuum Chamber, Frame, and Electrical Control Cabinet: FN-80
Exhaust System: FN-40
(According to Japan Paint Industry Association Standard Color Codes)
3. Accessories and Spare Parts
No. | Item | Quantity | Remarks
1 | Hook-type anti-contamination plate (including base plate) | 1 set (2 sets including main unit)
2 | Dome lifter for loading/unloading (motorized) / Lifter height reduction | 2 units
3 | Grid Assembly (DIV-1) | 1 set (2 sets including main unit)
4 | Neutralizer | 1 set (2 sets including main unit)
5 | Quartz Cup | 1 unit
6 | Transformer (380V → 200V) | 1 unit
7 | Crucible | 24 pieces
8 | Dome | 1 unit (2 units including main unit)
9 | Wafer Ring and Back Cover (98 sets for one dome) | 1 set (2 sets including main unit)
4. Safety Protection Circuits and Interlock System
1. When the compressed air pressure drops below 0.35 MPa for a certain period, all valves in the exhaust system will automatically close, and an alarm will be triggered.
2. When the cooling water flow rate falls below the normal value for a certain period, all systems related to the cooling water will automatically shut down, and an alarm will be triggered.
3. In the event of a power failure or outage, all valves—except for the main cooling water valve—will automatically close. After power is restored, automatic recovery is not enabled.
4. Equipped with leakage (earth fault) protection function.
5. The electron gun and ionization vacuum gauge can only operate normally when the high vacuum valve is open.
6. In case of an equipment abnormality, both the alarm light and alarm buzzer will activate simultaneously, and the touchscreen display will show the error cause.
7. Emergency stop buttons are located on the front panel of the main control cabinet, beside the electron gun control cabinet, and near the exhaust system.
5. User-Provided Installation Environment
5.1 Power Supply
Power requirement: 3-phase + G, 200 V ±5%, 101 KVA, 50/60 Hz
Ground connection: connect grounding wire to vacuum chamber frame
Ground resistance: less than 10 Ω
Ground cable cross-section: ≥ 60 mm²
5.2 Cooling Water
Flow rate: >140 L/min
Inlet temperature: 20°C–25°C
Inlet pressure: 0.3–0.4 MPaG
Outlet pressure: <0.1 MPaG (pressure differential: 0.3 MPaG)
Water quality: Resistivity ≥ 5 kΩ·cm
Connection type: Rp 2-inch (female thread)
5.3 Compressed Air
Pressure: 0.5–0.7 MPaG
Inlet connection: Compatible with Ø10 mm reinforced plastic tube
Outlet: Open to atmosphere
5.4 Vacuum Pump Exhaust
Connection type: G4-inch (male thread)
Exhaust pipeline must include an exhaust fan.
If using metal exhaust piping, ensure grounding with resistance less than 10 Ω.
5.5 Process Gas Supply System
(1) For APC (1 gas line):
Connection type: 1/4-inch stainless steel tubing
Pressure after regulator: < 0.1 MPaG
Oxygen purity: ≥ 99.9%
(2) For Ion Source (3 gas lines):
RF Ion Source (2 lines): Argon and Oxygen
Neutralizer (1 line): Argon
Connection type: 1/4-inch stainless steel tubing
Pressure after regulator: < 0.3 MPaG
Gas purity: Argon ≥ 99.999%, Oxygen ≥ 99.99%
5.6 Installation Site Requirements
1. Installation space:
Standard dimensions: Width 5000 × Depth 6500 × Height 3500 mm
2. Minimum entry clearance:
Width 2500 mm × Height 3300 mm
3. Net weight: Approximately 9000 kg
4. Floor load capacity: > 800 kg/m²
5. Room temperature range: 18°C–25°C, relative humidity ≤70% (non-condensing)
6. Others
All installation and acceptance site conditions are to be provided by the customer.