## OTFC1300 Configuration
Section | Item | Specification
Basic Configuration | Model | OTFC1300 (DBI sub-model to be confirmed by seller)
| Vacuum Chamber | Chamber diameter approx. 1300 mm (material & exact dimensions to be confirmed by seller)
| Substrate Dome Size | To be confirmed by seller 1250mm
| Substrate Dome Rotation Speed | Variable, from 0 to 300 rpm
| Optical Film Thickness Control System | Optical monitor (400 - 1200 nm) system and Crystal monitor system
| Evaporation Source | High-index crucible: ring type, 20 pockets; Low-index crucible: single pocket (EB source to be confirmed)
| Ion Source | Ion beam assist source (size / RF type to be confirmed)
| Crystal Film Thickness Monitor | Yes
| Vacuum System | Mechanical pump + Polycold 1100 (diffusion / booster pumps Yes
Performance | Ultimate Pressure | 2x10-6 torr typcial. This also depend on how long you can keep pumping. 5x10-7 achievable.
| Pump-down Rate | Normal
| Substrate Setting Heater | Roof sub heater
Utility | Layout Dimensions | You can change with your own custom made substrate doom
| Power Requirements | 3 Phase, 220-240V
| Cooling Water Flow Rate | regular/normal and variable customer can change
| Compressed Air Pressure | Normal air 80-120
| Gross Weight | 4-5 tons
Additional Info | Control Computer / OS | Windows 10 or Windows 11, you can use either system
| Special Functions | Automatic substrate flip dome system