## SF120
Nikon SF120 Check List
10 | Light intensity & light uniformity test | Light intensity |  | Light intensity ≥ 650mw/cm2 | [5 empty] | 1043mw/cm2
|  | Light uniformity |  | <1.5% | [5 empty] | 1.4%
12 | OF pre-alignment check | mean | X | ¦mean¦≤15.0um | [5 empty] | 5.9um
|  |  | Y | [6 empty] | 3.2um
|  |  | Theta | [6 empty] | 5.7um
|  | Rotation |  | ¦Rotation¦≤100urad | [5 empty] | 150urad
|  | 3sigma | X | 3sig≤15.0um | [5 empty] | 6.8um
|  |  | Y | [6 empty] | 5.8um
|  |  | Theta | [6 empty] | 4.7um
13 | Best Focus |  |  | ≤±0.1um | [5 empty] | 0.023um
14 | Flatness |  |  | Wafer flatness ≤ 2.0um | [5 empty] | 0.66um
|  |  |  | Local≤0.8um | [5 empty] | 0.32um
15 | Chip Leveling |  |  | ¦tilt¦≤1.5sec | [5 empty] | X:0.15sec/Y;0.18sec
16 | INC |  |  | VH≤0.3um | [5 empty] | -0.17
|  |  |  | Curvature ≤ 0.2um | [5 empty] | -0.033
17 | Distortion |  |  | Within ±45nm | [5 empty] | 0.001,0.006，-0.011，-0.009(um)
21 | Stepping (stepall) | X 3sigma |  | ≤0.04um | [5 empty] | 0.014um
|  | Y 3sigma |  | ≤0.04um | [5 empty] | 0.009um
| Stepping (backall) | X 3sigma |  | ≤0.04 5 um | [5 empty] | 0.026um
|  | Y 3sigma |  | ≤0.04 5 um | [5 empty] | 0.023um
22 | Overlay match accuracy |  |  |  | Ave |  | 3Sigma |  | Scaling |  | ORT | ROT | S.SCAL | S.ROT
[5 empty] | x | y | x | y | x | y
[5 empty] | ≤±0.020um |  | ≤0.110 |  | ≤±0.6ppm |  | ≤±0.6urad |  | ≤±1.2ppm | ≤±1.2urad
|  |  |  | LSA | -0.02 | -0.032 | 0.032 | 0.025 | -0.187 | 0.009 | 0.098 | -0.138 | -0.25 | 0.23
|  |  |  | FIA | 0.028 | -0.022 | 0.026 | 0.023 | -0.028 | 0.112 | -0.001 | -0.048 | -0.337 | 0.16