## OTFC-1550
Model | OTFC-1550 DBI
Serial Number
Vintage | 2008.9
Vacuum Chamber | SUS304, φ1550mm×1800mm (H)
Substrate Dome Size | φ1400mm
Substrate Dome Rotation Speed | 10 rpm to 30 rpm (Variable)
Optical Film Thickness Control System | HOM2-R-VIS350A High-precision Optical Monitor Wavelength range: 350nm to 1100nm Reflection/Transmittance
Crystal Film Thickness Monitor | XTC/3 plus 6-point rotary sensor
Evaporation Source | EB source: 2 units, (JEOL JST-10F)
Ion Source | 17 cm RF ion source
Vacuum System | Roughing Pump(Edwards EM275), 2 Diffusion Pumps + Polycold (PFC-670 HC)
Ultimate Pressure | 7.0×10-5 Pa or lower
Pump Down Rate | 15 minutes (Atm. to 1.3×10-3 Pa)
Substrate Heater | 350℃ (max.)
Layout Dimensions | 5500mm (W)×7200mm (D)×3700mm (H) approx.
Power Requirements | 3-phase, 200V, 50/60Hz, 120kVA approx.
Cooling Water Flow Rate | 180ℓ/min or greater
Compressed Air Pressure | 0.5MPa or greater
Gross Weight | 10000kg approx.