## NIKON PM
S307E PM procedure
Weekly 1 | Weekly 2 | Weekly 3 | Weekly 4 | Weekly 5 | Weekly 6 | weekly 7 | weekly 8 | Quaterly 1 | [9 empty] | Week | Week | Week | Week | Week
[9 empty] | Quaterly 2 | Quaterly 3 | Quaterly 4 | [6 empty] | 3 | 13 | 23 | 35 | 46
[14 empty] | Rework MW : Nikon/300/REWORK WAFER 300 |  |  |  | 2025-01-15 | 2025-03-26 | 2025-06-02 | 2025-08-25 | 2025-11-12
[12 empty] | Quaterly | [5 empty] | Annual | Bi-Monthly | Bi-Monthly | Semi-Annual | Bi-Monthly
1 | 2 | 3 | 4 | 5 | 6 | 7 | 8 | 9 | 10 | 11 | 12 |  | Type |  | Item |  |  | JJ & LV | LV | JJ & LV | JJ & LV | Fpi
check Control settings
1 | 2 | 3 | 4 | 5 | 6 | 7 | 8 | 9 | 10 | 11 | 12 |  |  |  | Lamp life time | 1500 Hrs | 1500 Hrs | 1864 | 1674 | 1610 | 1988 | 1896
1 | 2 | 3 | 4 | 5 | 6 | 7 | 8 | 9 | 10 | 11 | 12 |  |  |  |  | Rotation matrix 1E-06 (Reticule HA) | x 1E-06 | 285 | 277 | 280 | 283 | 282
[16 empty] | Atm. Pressure |  | 1005 | 991 | 993 | 993 | 994
[16 empty] | HFE level refill YES/NO |  | No | No | No | No | No
[16 empty] | Top tank(LLTC) OK/NG |  | OK | OK | OK | OK | OK
Botum | [15 empty] | Bottom tank (MLTC) OK/NG |  | OK (low) | OK (low) | OK (low) | OK (low) | OK (low)
Heure de début d'intervention
1 | 2 | 3 | 4 | 5 | 6 | 7 | 8 | 9 | 10 | 11 | 12 |  |  |  |  | entrer l'heur de début d'intervention | Done Yes/No | 9:00 | 15:00 | 9:30 | 10:00 | 10:30
collect Laser data
1 | 2 | 3 | 4 | 5 | 6 | 7 | 8 | 9 | 10 | 11 | 12 |  |  |  |  | Total laser pulses [Mshots] | Total laser pulses [Mshots] | 12652 | 12725 | 12772 | 12825 | 12884
Illumination uniformity,Power & IDC
1 |  | 3 |  | 5 |  | 7 | [9 empty] | uniformity ID1 ( <0,6%) | uniformity ID1 ( <0,6%) | 1.69 | 1.659 | 1.699 | 1.743 | 1.728
1 |  | 3 |  | 5 |  | 7 | [9 empty] | power ID1 (>2300mW/cm²) | power ID1 (>2300mW/cm²) | 1897 | 1915 | 1925 | 1905.8 | 1927
1 |  | 3 |  | 5 |  | 7 | [9 empty] | uniformity ID2 ( <0,6%) | uniformity ID4 ( <0,6%) | 1.516 | 1.61 | 1.638 | 1.648 | 1.7
1 |  | 3 |  | 5 |  | 7 | [9 empty] | power ID2 (>2300mW/cm²) | power ID4 (>2300mW/cm²) | 1863 | 1865 | 1876 | 1865.6 | 1879
1 |  | 3 |  | 5 |  | 7 | [9 empty] | uniformity ID3 ( <0,6%) | uniformity ID5 ( <0,6%) | 1.986 | 2 | 2 | 2.078 | 2.036
1 |  | 3 |  | 5 |  | 7 | [9 empty] | power ID3 (>2060mW/cm²) | power ID5 (>2060mW/cm²) | 1761 | 1777 | 1794.7 | 1758.4 | 1770.8
| 2 | 3 | 4 | 5 | 6 | 7 | [9 empty] | X-Tilt ID1 | X-Tilt ID1
| 2 | 3 | 4 | 5 | 6 | 7 | [9 empty] | X-Tilt ID4 | X-Tilt ID4
| 2 | 3 | 4 | 5 | 6 | 7 | [9 empty] | X-Tilt ID5 | X-Tilt ID5
| 2 | 3 | 4 | 5 | 6 | 7 | [9 empty] | X-Tilt ID7 | X-Tilt ID7
| 2 | 3 | 4 | 5 | 6 | 7 | [9 empty] | X-Tilt ID8 | X-Tilt ID8
| 2 | 3 | 4 | 5 | 6 | 7 | [9 empty] | X-Tilt ID11 | X-Tilt ID11
[16 empty] | uniformity ID4 |  | 3.2 | 3.2 | 3.35 | 3.332 | 3.279
[16 empty] | power ID4 |  | 1667 | 1676 | 1674 | 1684.5 | 1680.4
uniformity ID11
power ID11
[16 empty] | uniformity ID31 |  | 1.377 | 1.375 | 1.378 | 1.471 | 1.44
[16 empty] | power ID31 |  | 1811 | 1813 | 1809 | 1799.2 | 1807.9
uniformity ID41
power ID41
uniformity ID45
power ID45
[16 empty] | uniformity ID81 (ID31 new) |  | 1.61 | 1.58 | 1.61 | 1.674 | 1.679
[16 empty] | power ID81 (ID31 new) |  | 1792 | 1796 | 1791 | 1782.6 | 1796.2
[16 empty] | uniformity ID93 |  | 1.367 | 1.35 | 1.374 | 1.448 | 1.423
[16 empty] | power ID93 |  | 1745.76 | 1748 | 1759 | 1737.4 | 1749
1 |  | 3 |  | 5 |  | 7 | [10 empty] | ID1 Tilt
1 |  | 3 |  | 5 |  | 7 | [8 empty] | Tilt & WF position |  | ID1 WF position
1 |  | 3 |  | 5 |  | 7 | [9 empty] | ID1 Tilt | ID2 Tilt
1 |  | 3 |  | 5 |  | 7 | [9 empty] | ID1 WF position | ID2 WF position
1 |  | 3 |  | 5 |  | 7 | [9 empty] | ID2 Tilt | ID3 Tilt
1 |  | 3 |  | 5 |  | 7 | [9 empty] | ID2 WF position | ID3 WF position
ID3 Tilt
ID3 WF position
[15 empty] | Wafer Flatness | 2612WF_4.WFCP
target:
[15 empty] | Max-Min <3µm | Max-Min [µm] | ID1 | 1.578 | 1.066 | 0.78 | 0.904 | 1.27
[15 empty] | LF <0,8µm | Local Flatness [µm] |  | 0.34 | 0.269 | 0.239 | 0.25 | 0.325
[16 empty] | Angle X [µrad] |  | -1.4 | -1.26 | 0.746 | 0.184 | 0.491
[16 empty] | Angle Y [µrad] |  | 3.95 | 2.23 | 1.579 | 1.972 | 3.286
ID1 (10mJ / cm2)
[16 empty] | target: no | spec: no
[16 empty] | to be decided | to be decided
|  | 3 |  | 5 | [11 empty] | Done Yes/ No | Done Yes/ No
Exposure dose control accuracy(static)
[15 empty] | target: | Adjusted? - ID's ? | Adjusted? - ID's ?
[15 empty] | Residual average <1,2% | ID1 (5 - 10 - 20 - 50mJ / cm2) Max. Value [%] | ID1 (5 - 10 - 20 - 50mJ / cm2) Max. Value [%]
Post IRD-Wafer flatness
[7 empty] | 8 | [7 empty] | PSLV adjustement | Done Yes/No
[7 empty] | 8 | [7 empty] | Target: (MAX-MIN)<3µm | MAX-MIN [µm] | MAX-MIN [µm]
[7 empty] | 8 | [7 empty] | Tilt difference less than 10µrad | LF [µm] | LF [µm]
[7 empty] | 8 | [8 empty] | Angle X [µrad] | Angle X [µrad]
[7 empty] | 8 | [8 empty] | Angle Y [µrad] | Angle Y [µrad]
AF system / AF/FIA lamp change
[16 empty] | target: no target, only note down | spec: no spec, only note down
|  |  | 4 | 5 | 6 | [10 empty] | PSD Max-Min | PSD Max-Min
|  |  | 4 | 5 | 6 | [10 empty] | X tilt | X tilt
|  |  | 4 | 5 | 6 | [10 empty] | Y tilt | Y tilt
[16 empty] | target: X/Y tilt | spec: X/Y tilt
|  |  | 4 | 5 | 6 | [10 empty] | PSD Max-Min | PSD Max-Min
|  |  | 4 | 5 | 6 | [10 empty] | Xtilt | Xtilt
|  |  | 4 | 5 | 6 | [10 empty] | Y tilt | Y tilt
|  |  | 4 | 5 | 6 | [10 empty] | AF image plane adjust needed Y/N | AF image plane adjust needed Y/N
FIA Calibration
[16 empty] | no target. | no spec.
[16 empty] | Needs verify | Needs verify
|  | 3 | 4 | 5 | 6 | 7 | [9 empty] | Done YES/NO | Done YES/NO
Mirror bow ( WS / RS)
1 |  |  |  | 5 |  |  | 8 | [7 empty] | Target: | Adjusted ( Yes / No ) | Adjusted ( Yes / No ) | No | Yes | Yes | No | No
1 |  |  |  | 5 |  |  | 8 | [7 empty] | WS Sub < 8nm ; Twist < 40nm | WS X value upper [nm] | WS X value upper [nm] | 2.472 | 1.854 | 1.236 | 3.708 | 3.09
1 |  |  |  | 5 |  |  | 8 | [7 empty] | RS X axis absolut value < 5nm | WS Y value upper [nm] | WS Y value upper [nm] | 1.854 | 1.854 | 1.854 | 3.09 | 3.09
1 |  |  |  | 5 |  |  | 8 | [8 empty] | WS X value lower [nm] | WS X value lower [nm] |  |  | 8,652/2,472
1 |  |  |  | 5 |  |  | 8 | [8 empty] | WS Y value lower [nm] | WS Y value lower [nm] |  |  | 3,708/3,708
1 |  |  |  | 5 |  |  | 8 | [8 empty] | WS Twist X [nm] | WS Twist X [nm] |  |  | 30.282
1 |  |  |  | 5 |  |  | 8 | [8 empty] | WS Twist Y [nm] | WS Twist Y [nm] |  |  | 14.832
|  |  | 4 | [11 empty] | Reticle R2604HB | Adjusted ( Yes / No ) | Adjusted ( Yes / No ) | No | No | No | No | No
|  |  | 4 | [11 empty] | R2604HB810_25-A6Z09H-01H_CGS.IFMR | RS X only max value [nm] | RS X only max value [nm] | 1.745 | 1.704 | 1.971 | 1.806 | 2.26
Stepping accuracy (dyn)
[16 empty] | all in nm | all in nm | SPEED REDUCED | SPEED REDUCED | SPEED REDUCED | SPEED REDUCED | SPEED REDUCED
| 2 | [13 empty] | target: | Xave | Xave SX1
| 2 | [14 empty] | Yave | Xave SX2
| 2 | [13 empty] | target 10nm | 3sig X | Xave SX3 | 6 | 6 | 6 | 8 | 4
| 2 | [14 empty] | 3sig Y | Xave SY1 | 14 | 14 | 14 | 15 | 14
| 2 | [14 empty] | Scaling X [ppm] | Scaling X [ppm]
| 2 | [14 empty] | Scaling Y [ppm] | Scaling Y [ppm]
| 2 | [14 empty] | ORT [µrad] | ORT [µrad]
| 2 | [14 empty] | ROT [µrad] | ROT [µrad]
Synchronisation check 5P
[18 empty] | 175 mm/s | 175 mm/s | 175 mm/s | 175 mm/s | 175 mm/s
| 2 | [5 empty] | 8 | [7 empty] | target: | Max Mean X ( 360 mm/sec ) [nm] | Max Mean X ( 360 mm/sec ) [nm] | 1.7 | 1.7 | 1.61 | 1.81 | 1.48
| 2 | [5 empty] | 8 | [7 empty] | a) MEAN (all axis)<+/-4nm | Max Mean Y ( 360 mm/sec ) [nm] | Max Mean Y ( 360 mm/sec ) [nm] | 1.1 | 1.2 | 1.28 | 1.14 | 1.07
| 2 | [5 empty] | 8 | [7 empty] | b) MSD(RMS)<+/-9nm | Max MSD X ( 360mm/sec ) [nm] | Max MSD X ( 360mm/sec ) [nm] | 7.38 | 6.58 | 6.44 | 7.99 | 7.05
| 2 | [5 empty] | 8 | [8 empty] | Max MSD Y ( 360mm/sec ) [nm] | Max MSD Y ( 360mm/sec ) [nm] | 6.78 | 6.65 | 7.45 | 7.11 | 7.38
FFT | [14 empty] | FFT X comments | FFT X nm and Hz |  | 3.56 @200Hz | 3.46 @200Hz | 3,72 @200Hz | 4,3 @78Hz | 3.56 @198Hz
[15 empty] | FFT Y comments | FFT Y nm and Hz |  | 3.8 @200Hz | 3.7 @200Hz | 5,03 @200Hz | 4,6 @195Hz | 4,26 @184Hz
AF factor analysis on Lamp change
[7 empty] | 8 | [8 empty] | Adjusted Yes/No | Adjusted Yes/No | case A | case B | case A | case A | case A
[7 empty] | 8 | [8 empty] | Max-Min PSD Pre | Max-Min PSD | 0.067 | 0.07 | 0.121 | 0.074 | 0.053
[7 empty] | 8 | [8 empty] | Tilt X Pre | Tilt X Pre | 0.26 | 0.997 | 2.364 | -0.156 | 0.509
[7 empty] | 8 | [7 empty] | see AF lamp change procedure | Tilt Y Pre | Tilt Y Pre | -2.076 | -2.07 | -3.623 | -2.099 | 1.022
[7 empty] | 8 | [7 empty] | for details | Max-Min PSD Post | Max-Min PSD Post | 0.074 | 0.078 | 0.103 | 0.066 | 0.059
[7 empty] | 8 | [7 empty] | DifferenceX Post - Pre < 0.5µrad | Tilt X Post | Tilt X Post | 0.504 | -0.105 | 2.31 | -0.071 | 0.918
[7 empty] | 8 | [7 empty] | DifferenceY Post - Pre < 0.75µrad | Tilt Y Post | Tilt Y Post | -1.643 | -2.6 | -2.932 | -2.159 | 0.828
[15 empty] | Delta X |  |  | -0.244 | 1.102 | 0.054 | 0.085 | 0.409
[15 empty] | Delta Y |  |  | -0.433 | 0.53 | -0.691 | -0.06 | -0.194
Image plane check AIS
[7 empty] | 8 | [7 empty] | information if case B | Adjusted Yes/No | Adjusted Yes/No |  | Yes
[7 empty] | 8 | [8 empty] | Tilt X | Tilt X |  | -0.45
[7 empty] | 8 | [8 empty] | Tilt Y | Tilt Y |  | 0.958
Dynamic Image plane MX-SMP (TFD+Focus)
MXSMP
[7 empty] | 8 | [7 empty] | target: ID1 | Adjusted Yes/No | Adjusted Yes/No | No | No | No | No | No
[7 empty] | 8 | [7 empty] | a) TFD < 60nm AST < 40nm | CALIB [µm] | CALIB [µm] | -0.058 | -0.071 | -0.098 | -0.085 | 0.033
[7 empty] | 8 | [8 empty] | Angle X [µrad] | Angle X [µrad]
[7 empty] | 8 | [8 empty] | Angle Y [µrad] | Angle Y [µrad]
[7 empty] | 8 | [7 empty] | d) Best focus < +-30nm | TFD [nm] | TFD [nm] | 53 | 51 | 47 | 45 | 51
[7 empty] | 8 | [8 empty] | AST [nm] | AST [nm] | 19 | 18 | 31 | 8 | 22
[7 empty] | 8 | [8 empty] | Dyn. Exposure Offset X [µrad] | Dyn. Exposure Offset X [µrad] | 1.386 | 1.024 | 0.881 | 0,932 | 1.201
[7 empty] | 8 | [8 empty] | Dyn. Exposure Offset Y [µrad] | Dyn. Exposure Offset Y [µrad] | -0.169 | 0.198 | -0.028 | -0.073 | 0.095
Lens calibration
EXIT with CANCEL
1 | 2 | 3 | 4 | 5 | 6 | 7 | 8 | 9 | 10 | 11 | 12 |  |  |  | Check only: | Coma X | Coma X | 43 | 40 | 42 | 44 | 46
1 | 2 | 3 | 4 | 5 | 6 | 7 | 8 | 9 | 10 | 11 | 12 |  |  |  | Coma | Coma Y | Coma Y | 5 | 0 | -1 | 1 | 3
1 | 2 | 3 | 4 | 5 | 6 | 7 | 8 | 9 | 10 | 11 | 12 | [5 empty] | DIS Yes/No
Dynamic Distortion
[6 empty] | 7 | [9 empty] | Adjusted Yes/No | Adjusted Yes/No | No |  |  | No
[6 empty] | 7 | [8 empty] | target. on ID1 <= 8nm | Max X [nm] | Max X [nm] | 12.5 |  |  | 12.4
[6 empty] | 7 | [8 empty] | Ortho less than 0.5µrad | Max Y [nm] | Max Y [nm] | 5.6 |  |  | 6
[6 empty] | 7 | [9 empty] | Min X [nm] | Min X [nm] | -9.3 |  |  | -9.2
[6 empty] | 7 | [8 empty] | Scan elements removed | Min Y [nm] | Min Y [nm] | -3.3 |  |  | -3.8
[6 empty] | 7 | [9 empty] | Mag X [µm] | Mag X [ppm] | -0.0017 |  |  | -0.0025
[6 empty] | 7 | [9 empty] | Scaling Y [ppm] | Scaling Y [ppm] | 0.1795 |  |  | 0.1073
[6 empty] | 7 | [9 empty] | Ortho [µrad] | Ortho [µrad] | 0.815 |  |  | 0.7267
WL repeatability(Line)
[15 empty] | WLRPTW Measurement | use uncoated wafer! | use uncoated wafer!
|  | 3 |  |  |  | 7 | [8 empty] | TPDATELIER | Adjusted Yes/No | Adjusted Yes/No | No | No | No | No | No
|  | 3 |  |  |  | 7 | [8 empty] | pp 12MATC$LEVEL1 | 3sigmaX | offsetX | 2.92 | 2.6 | 4 | 2.964 | 2.731
|  | 3 |  |  |  | 7 | [8 empty] | target: | 3sigmaY | offsetY | 0.99 | 1.66 | 1.636 | 1.08 | 1.32
|  | 3 |  |  |  | 7 | [8 empty] | 3sig X,Y< 8µm;3sig T<15µm | 3sigmaT | offsetT | 3.89 | 4.5 | 6 | 4.399 | 1.522
[16 empty] | Ave X |  | 0.034 | -1 | -2.5 | 0.161 | -2.488
[16 empty] | Ave Y |  | -1.15 | -2.4 | -0.08 | -0.92 | -0.801
[16 empty] | Ave T |  | 1;437 | 0.23 | 1.749 | 1.74 | 2.06
Overlay (Nikon standard)
1 | 2 | 3 | 4 | 5 | 6 | 7 | 8 | 9 | 10 | 11 | 12 |  |  |  | target: | Adjusted Yes / No | Adjusted Yes / No
1 | 2 | 3 | 4 | 5 | 6 | 7 | 8 | 9 | 10 | 11 | 12 |  |  |  | a) FIA (Ave+3sigma)<12nm | FIA AveX | FIA AveX
1 | 2 | 3 | 4 | 5 | 6 | 7 | 8 | 9 | 10 | 11 | 12 |  |  |  |  | FIA AveY | FIA AveY
1 | 2 | 3 | 4 | 5 | 6 | 7 | 8 | 9 | 10 | 11 | 12 |  |  |  |  | FIA 3sigmaX | FIA 3sigmaX
1 | 2 | 3 | 4 | 5 | 6 | 7 | 8 | 9 | 10 | 11 | 12 |  |  |  |  | FIA 3sigmaY | FIA 3sigmaY
1 | 2 | 3 | 4 | 5 | 6 | 7 | 8 | 9 | 10 | 11 | 12 |  |  |  |  | FIA X(Ave+3sigma) Calculated | FIA X(Ave+3sigma) Calculated
1 | 2 | 3 | 4 | 5 | 6 | 7 | 8 | 9 | 10 | 11 | 12 |  |  |  |  | FIA Y(Ave+3sigma) Calculated | FIA Y(Ave+3sigma) Calculated
| 2 | 3 | 4 | 5 | 6 | 7 | [9 empty] | FIA X offset old | FIA X offset old
| 2 | 3 | 4 | 5 | 6 | 7 | [9 empty] | FIA Y offset old | FIA Y offset old
| 2 | 3 | 4 | 5 | 6 | 7 | [9 empty] | FIA X offset new | FIA X offset new
| 2 | 3 | 4 | 5 | 6 | 7 | [9 empty] | FIA Y offset new | FIA Y offset new
| 2 | 3 | 4 | 5 | 6 | 7 | [9 empty] | Correction X Calculated | Correction X Calculated
| 2 | 3 | 4 | 5 | 6 | 7 | [9 empty] | Correction Y Calculated | Correction Y Calculated
Focus
1 | 2 | 3 | 4 | 5 | 6 | 7 | 8 | 9 | 10 | 11 | 12 |  |  |  | target: | Adjusted Yes / No | Adjusted Yes / No | No | No | No | Yes | Yes
1 | 2 | 3 | 4 | 5 | 6 | 7 | 8 | 9 | 10 | 11 | 12 |  |  |  | AIS FC<0.150µm | Ais FC | Ais FC | -0.057 | -0.071 | -0.057 | -0.023 | -0.134
1 | 2 | 3 | 4 | 5 | 6 | 7 | 8 | 9 | 10 | 11 | 12 |  |  |  | wafer<0.030µm | Wafer Focus | Wafer Focus | -0.035 | 0.023 | 0.022 | -0.012 | 0.012
target <15nm
Max Tilt Y MSD
[15 empty] | target: | Check exposure log analysis Yes/NO
[15 empty] | Max tilt Y MSD<12µrad | Max Tilt Y MSD
[15 empty] | Fluorinert Flow check | CM 5 l/min |  | 5.3 | 5.2 | 5.2 | 5.2 | 5.3
[16 empty] | MSCL 10 l/min |  | 9.8 | 9.6 | 9.7 | 9.7 | 9.8
[16 empty] | RFX 1,8 l/min (new target from nov 2013) |  | 1.8 | 1.7 | 1.7 | 1.8 | 1.8
[16 empty] | RFY 4 l/min |  | 3.9 | 3.8 | 3.9 | 3.9 | 3.9
[16 empty] | MSCR 7.5 l/min |  | 7.6 | 7.6 | 7.5 | 7.6 | 7.6
[16 empty] | WT 2 l/min |  | 2.1 | 2 | 2 | 2 | 2.1
[16 empty] | AVIS2 5,6 l/min |  | 5.7 | 5.9 | 5.8 | 5.9 | 6
[16 empty] | LLTC2 6 l/min |  | 6 | 6 | 6 | 6.1 | 6
1.9 | [15 empty] | LSA 2 l/min |  | 2 | 2.1 | 2.1 | 2 | 1.9
[16 empty] | ETC 3 l/min |  | 2.9 | 3.1 | 3 | 3.1 | 3
[16 empty] | IHS 6,5 l/min |  | 6.9 | 6.7 | 6.7 | 7 | 6.7
[16 empty] | WYR 5,5 l/min |  | 5.6 | 5.5 | 5.5 | 5.3 | 5.3
[16 empty] | WX 7,8 l/min |  | 7.8 | 7.7 | 7.8 | 7.5 | 7.3
[16 empty] | WYL 5,5 l/min |  | 5.6 | 5.6 | 5.6 | 5.1 | 5.2
CD exposure
Exposure done Yes/No if YES Why?
[15 empty] | results to be compared to | CD intra wafer min
[15 empty] | results recorded in Gazel | CD intra wafer max
[15 empty] | PP dns: | CD intra wafer mean
[15 empty] | 12BCID1682-177nmAR26 | CD intra wafer sigma
[15 empty] | PP Nikon: | CD intra shot min
[15 empty] | 12R2604HCD$CD-70 | CD intra shot max
[15 empty] | dose: 35mJ | CD intra shot mean
[15 empty] | Focus:0,15µm | CD intra shot sigma
[15 empty] | FIA calibration | FIA calibration YES/NO |  | Yes | Yes | Yes | Yes | Yes
[15 empty] | reset alignment controller | reset alignment controller YES/NO |  | Yes | Yes | Yes | Yes | Yes
Save constants & Process Program
1 | 2 | 3 | 4 | 5 | 6 | 7 | 8 | 9 | 10 | 11 | 12 |  |  |  |  | Done Yes/No | Done Yes/No | Yes | Yes | Yes | Yes | Yes
[12 empty] | -0.28 |  |  | Compare constants
@restoreadjust @compconst
1 | 2 | 3 | 4 | 5 | 6 | 7 | 8 | 9 | 10 | 11 | 12 |  |  |  |  | Status OK/NG | Status OK/NG
Heure de fin d'intervention
[16 empty] | Operator:Operator | Operator:Operator
1 | 2 | 3 | 4 | 5 | 6 | 7 | 8 | 9 | 10 | 11 | 12 |  |  |  |  | Done Yes/No | Done Yes/No | 15:00 | 13:00 | 13:00 | 13:00 | 19:45
FIA system
!!! in case of any adjustment, repeat the checks after all covers are mounted !!!
Target. Focus +/-12µm
Telecentricity +/- 2mrad
Tele2 Abbe value +/-0.02µm
Repeatability +/-0.01µm
[16 empty] | FOCUS ON WAFER CHECKED ? | FOCUS ON WAFER CHECKED ? | yes |  |  | No
[5 empty] | 6 | [10 empty] | FIA FOCUS X | FIA FOCUS X | -10.54 |  |  | -10.34
[5 empty] | 6 | [10 empty] | FIA FOCUS Y | FIA FOCUS Y | -10.168 |  |  | -9.873
[5 empty] | 6 | [10 empty] | FIA TELECENTRICITY1 X | FIA TELECENTRICITY1 X | 0.143 |  |  | 0.035
[5 empty] | 6 | [10 empty] | FIA TELECENTRICITY1 Y | FIA TELECENTRICITY1 Y | -1.94 |  |  | -1.981
[5 empty] | 6 | [10 empty] | FIA TELE2 X | FIA TELE2 X | 0.005 |  |  | 0.004
[5 empty] | 6 | [10 empty] | FIA TELE2 Y | FIA TELE2 Y | -0.003 |  |  | 0.002
[5 empty] | 6 | [10 empty] | Repeatability X | Repeatability X | 0.002 |  |  | 0.002
[5 empty] | 6 | [10 empty] | Repeatability Y | Repeatability Y | 0.003 |  |  | 0.003
LSA system (not used)
[16 empty] | Target. Focus +/- 12µm | spec. Focus +/- 12µm
[15 empty] | LSA Rotation +/- 3mrad | Telecentricity +/- 2mrad | Telecentricity +/- 2mrad
LSA tele2 +/- 0.01µm
[5 empty] | 6 | [9 empty] | LSA Repeatability <0.01µm | LSA FOCUS X | LSA FOCUS X | 3.88 |  |  | 6.005
[5 empty] | 6 | [10 empty] | LSA FOCUS Y | LSA FOCUS Y | 2.91 |  |  | 5.169
[5 empty] | 6 | [10 empty] | LSA TELECENTRICITY X | LSA TELECENTRICITY X | 16.4 |  |  | 16.465
[5 empty] | 6 | [10 empty] | LSA TELECENTRICITY Y | LSA TELECENTRICITY Y | 15.94 |  |  | 16.755
[5 empty] | 6 | [10 empty] | LSA Rotation X | LSA Rotation X
[5 empty] | 6 | [10 empty] | LSA Rotation Y | LSA Rotation Y
[5 empty] | 6 | [10 empty] | LSA Tele2 X | LSA Tele2 X | 0.004 |  |  | 0.003
[5 empty] | 6 | [10 empty] | LSA Tele2 Y | LSA Tele2 Y | 0.002 |  |  | 0.001
[5 empty] | 6 | [10 empty] | LSA Repeatability X | LSA Repeatability X | 0.005 |  |  | 0.006
[5 empty] | 6 | [10 empty] | LSA Repeatability Y | LSA Repeatability Y | 0.006 |  |  | 0.006
AIS
[5 empty] | 6 | [10 empty] | AIS Plate Position X | AIS Plate Position X | 0.002 |  |  | -0.005
[5 empty] | 6 | [9 empty] | AIS Plate Position +/- 0.5µm | AIS Plate Position Y | AIS Plate Position Y | -0.004 |  |  | 0.001
[5 empty] | 6 | [9 empty] | AIS Contrast rep < 0.6 COUNT | AIS Contrast rep X | AIS Contrast X | 0.369 |  |  | 0.142
[5 empty] | 6 | [9 empty] | AIS Repeatability <0.01µm | AIS Contrast rep Y | AIS Contrast Y | 0.361 |  |  | 0.169
[5 empty] | 6 | [10 empty] | AIS Rep 3sigma X | 3sigma Y1 | 0.005 |  |  | 0.006
[5 empty] | 6 | [10 empty] | AIS Rep 3sigma Y | 3sigma Y2 | 0.007 |  |  | 0.008
VRA
Target:repeatibility 3sigma<5nm
align reticle R2504HA
[5 empty] | 6 | [9 empty] | VRA TELE max +/- 4mrad | TELE X1 (max) | TELE X1 (max) | 0.252 |  |  | 0.362
[5 empty] | 6 | [9 empty] | VRA Repeatability <5nm | TELE Y1 (max) | TELE Y1 (max) | 0.116 |  |  | -0.02
[5 empty] | 6 | [10 empty] | TELE X2 (max) | TELE X2 (max) | -1.769 |  |  | -1.819
[5 empty] | 6 | [10 empty] | TELE Y2 (max) | TELE Y2 (max) | -0.712 |  |  | -0.574
[5 empty] | 6 | [10 empty] | 3sigma X1 | 3sigma X1 | 0.7 |  |  | 0.7
[5 empty] | 6 | [10 empty] | 3sigma Y1 | 3sigma Y2 | 1.3 |  |  | 1.7
[5 empty] | 6 | [10 empty] | 3sigma X2 | 3sigma X2 | 0.8 |  |  | 0.9
[5 empty] | 6 | [10 empty] | 3sigma Y2 | 3sigma Y2 | 2.6 |  |  | 3.2
ARB setting accuracy (dyn)
target. 0.4mm < X & Y < 0.8mm
|  |  | 4 | [12 empty] | Adjusted Yes / No | Adjusted Yes / No | No |  |  | No
|  |  | 4 | [12 empty] | Xmax | XP | 0.75 |  |  | 0.75
|  |  | 4 | [12 empty] | Xmin | XM | 0.6 |  |  | 0.6
|  |  | 4 | [12 empty] | Ymax | YP | 0.7 |  |  | 0.7
|  |  | 4 | [12 empty] | Ymin | YM | 0.6 |  |  | 0.6
VRA Mag On/Off calibration
[16 empty] | target. in nm | spec. in nm
[16 empty] | VRA mag ON/OFF difference | VRA mag ON/OFF difference
Oxygen Sensor calibration
[16 empty] | target. no target. | spec. no spec.
[16 empty] | Span BMU % | Span BMU %
[16 empty] | Span illumination % | Span illumination %
[16 empty] | Span IU % | Span IU %
[16 empty] | Span Chamber % | Span Chamber %
[15 empty] | Flare | Center |  | 6% |  |  | 6%
[15 empty] | target. < 2% | Ave 4 corners |  | 4% |  |  | 4.5%
Note on S123: JB229274: if upper needs adjustment
Note on Q158: JB229274: target value for angle X: +/- 0,5 µrad target value for angle y: +/-0,75 µrad Cas A: delate<target value Cas B: targetvalue<delta value<3µrad Cas C: if delta value> 3µrad
Note on S234: BRIDOUX: check done on 2 overlays previously exposed