## mjb3 round filter
Wavelength (nm) | Transmittance | Wavelength (nm) | Transmittance | Multiplied and divided by 100
200 | 0.8 | 200 | 0 | 0
202 | 1.1 | 202 | 0 | 0
204 | 2.1 | 204 | 0 | 0
206 | 5.2 | 206 | 0 | 0
208 | 11.5 | 208 | 0 | 0
210 | 21.3 | 210 | 0 | 0
212 | 33.5 | 212 | 0 | 0
214 | 45.7 | 214 | 0 | 0
216 | 56.9 | 216 | 0 | 0
218 | 65 | 218 | 0 | 0
220 | 70.8 | 220 | 0 | 0
222 | 74.3 | 222 | 0 | 0
224 | 76.9 | 224 | 0 | 0
226 | 79 | 226 | 0 | 0
228 | 80.3 | 228 | 0 | 0
230 | 81.6 | 230 | 0 | 0
232 | 82.4 | 232 | 0 | 0
234 | 83.1 | 234 | 0 | 0
236 | 84.4 | 236 | 0 | 0
238 | 85.9 | 238 | 0 | 0
240 | 87.7 | 240 | 0 | 0
242 | 89.1 | 242 | 0 | 0
244 | 89.9 | 244 | 0 | 0
246 | 90.4 | 246 | 0 | 0
248 | 90.8 | 248 | 0 | 0
250 | 91.2 | 250 | 0 | 0
252 | 91.4 | 252 | 0 | 0
254 | 91.4 | 254 | 0 | 0
256 | 91.6 | 256 | 0 | 0
258 | 92 | 258 | 0.1 | 0.092
260 | 92.5 | 260 | 0.1 | 0.0925
262 | 92.9 | 262 | 0.3 | 0.2787
264 | 93.3 | 264 | 0.5 | 0.4665
266 | 93.7 | 266 | 0.9 | 0.8433
268 | 94 | 268 | 1.5 | 1.41
270 | 94.4 | 270 | 2.4 | 2.2656
272 | 94.8 | 272 | 3.6 | 3.4128
274 | 95.3 | 274 | 5.3 | 5.0509
276 | 95.6 | 276 | 7.4 | 7.0744
278 | 95.8 | 278 | 10 | 9.58
280 | 95.6 | 280 | 12.9 | 12.3324
282 | 95.2 | 282 | 16.1 | 15.3272
284 | 95 | 284 | 19.7 | 18.715
286 | 94.9 | 286 | 23.5 | 22.3015
288 | 95.3 | 288 | 27.4 | 26.1122
290 | 95.5 | 290 | 31.6 | 30.178
292 | 95.4 | 292 | 35.6 | 33.9624
294 | 95 | 294 | 39.6 | 37.62
296 | 94.7 | 296 | 42.7 | 40.4369
298 | 94.9 | 298 | 45.8 | 43.4642
300 | 95.4 | 300 | 48.5 | 46.269
302 | 95.9 | 302 | 51.1 | 49.0049
304 | 96 | 304 | 53.6 | 51.456
306 | 95.9 | 306 | 55.8 | 53.5122
308 | 95.9 | 308 | 58.2 | 55.8138
310 | 96.1 | 310 | 60 | 57.66
312 | 96.4 | 312 | 61.7 | 59.4788
314 | 96.9 | 314 | 63 | 61.047
316 | 97.1 | 316 | 64.3 | 62.4353
318 | 97 | 318 | 65.3 | 63.341
320 | 96.6 | 320 | 66.6 | 64.3356
322 | 96 | 322 | 67.3 | 64.608
324 | 95.4 | 324 | 68 | 64.872
326 | 95 | 326 | 68.2 | 64.79
328 | 95 | 328 | 68.9 | 65.455
330 | 94.5 | 330 | 69.2 | 65.394
332 | 93.8 | 332 | 69.4 | 65.0972
334 | 92.6 | 334 | 69.2 | 64.0792
336 | 91 | 336 | 69 | 62.79
338 | 86.8 | 338 | 68.6 | 59.5448
340 | 78.9 | 340 | 68.1 | 53.7309
342 | 65.8 | 342 | 67.6 | 44.4808
344 | 48.9 | 344 | 66.7 | 32.6163
346 | 31.4 | 346 | 65.6 | 20.5984
348 | 17.4 | 348 | 64.3 | 11.1882
350 | 8.5 | 350 | 63.1 | 5.3635
352 | 3.9 | 352 | 61.7 | 2.4063
354 | 1.8 | 354 | 59.9 | 1.0782
356 | 1 | 356 | 57.5 | 0.575
358 | 0.6 | 358 | 54.6 | 0.3276
360 | 0.4 | 360 | 51.4 | 0.2056
362 | 0.3 | 362 | 47.7 | 0.1431
364 | 0.2 | 364 | 43.5 | 0.087
366 | 0.2 | 366 | 38.8 | 0.0776
368 | 0.2 | 368 | 33.6 | 0.0672
370 | 0.2 | 370 | 28.4 | 0.0568
372 | 0.2 | 372 | 23.1 | 0.0462
374 | 0.2 | 374 | 18.1 | 0.0362
376 | 0.2 | 376 | 13.2 | 0.0264
378 | 0.2 | 378 | 9 | 0.018
380 | 0.3 | 380 | 5.7 | 0.0171
382 | 0.4 | 382 | 3.3 | 0.0132
384 | 0.5 | 384 | 1.6 | 0.008
386 | 0.8 | 386 | 0.7 | 0.0056
388 | 1.6 | 388 | 0.3 | 0.0048
390 | 3.4 | 390 | 0.1 | 0.0034
392 | 7.5 | 392 | 0 | 0
394 | 15.4 | 394 | 0 | 0
396 | 27.2 | 396 | 0 | 0
398 | 39.4 | 398 | 0 | 0
400 | 47.6 | 400 | 0 | 0
402 | 48.7 | 402 | 0 | 0
404 | 44.6 | 404 | 0 | 0
406 | 39.7 | 406 | 0 | 0
408 | 38 | 408 | 0 | 0
410 | 41.5 | 410 | 0 | 0
412 | 49.5 | 412 | 0 | 0
414 | 60 | 414 | 0 | 0
416 | 69.7 | 416 | 0 | 0
418 | 75.6 | 418 | 0 | 0
420 | 75.9 | 420 | 0 | 0
422 | 71.4 | 422 | 0 | 0
424 | 65 | 424 | 0 | 0
426 | 59.6 | 426 | 0 | 0
428 | 57.2 | 428 | 0 | 0
430 | 58.4 | 430 | 0 | 0
432 | 62.6 | 432 | 0 | 0
434 | 68.8 | 434 | 0 | 0
436 | 75.3 | 436 | 0 | 0
438 | 80.5 | 438 | 0 | 0
440 | 83.2 | 440 | 0 | 0
442 | 82.9 | 442 | 0 | 0
444 | 79.9 | 444 | 0 | 0
446 | 75.6 | 446 | 0 | 0
448 | 71.4 | 448 | 0 | 0
450 | 68.6 | 450 | 0 | 0
452 | 67.6 | 452 | 0 | 0
454 | 68.7 | 454 | 0 | 0
456 | 71.5 | 456 | 0 | 0
458 | 75.5 | 458 | 0 | 0
460 | 79.8 | 460 | 0 | 0
462 | 83.9 | 462 | 0 | 0
464 | 86.8 | 464 | 0 | 0
466 | 87.9 | 466 | 0 | 0
468 | 87.1 | 468 | 0 | 0
470 | 84.8 | 470 | 0 | 0
472 | 81.8 | 472 | 0 | 0
474 | 78.8 | 474 | 0 | 0
476 | 76.2 | 476 | 0 | 0
478 | 74.6 | 478 | 0 | 0
480 | 74.1 | 480 | 0 | 0
482 | 74.9 | 482 | 0 | 0
484 | 76.8 | 484 | 0 | 0
486 | 79.6 | 486 | 0 | 0
488 | 82.7 | 488 | 0 | 0
490 | 85.4 | 490 | 0 | 0
492 | 87.4 | 492 | 0 | 0
494 | 88.2 | 494 | 0 | 0
496 | 87.8 | 496 | 0 | 0
498 | 86.4 | 498 | 0 | 0
500 | 84.2 | 500 | 0 | 0
502 | 81.6 | 502 | 0 | 0
504 | 78.9 | 504 | 0 | 0
506 | 76.8 | 506 | 0 | 0
508 | 75.4 | 508 | 0 | 0
510 | 74.7 | 510 | 0 | 0
512 | 74.8 | 512 | 0 | 0
514 | 75.5 | 514 | 0 | 0
516 | 77.1 | 516 | 0 | 0
518 | 79.1 | 518 | 0 | 0
520 | 81.5 | 520 | 0 | 0
522 | 83.8 | 522 | 0 | 0
524 | 85.8 | 524 | 0 | 0
526 | 87.2 | 526 | 0 | 0
528 | 87.9 | 528 | 0 | 0
530 | 87.6 | 530 | 0 | 0
532 | 86.5 | 532 | 0 | 0
534 | 84.9 | 534 | 0 | 0
536 | 83 | 536 | 0 | 0
538 | 80.8 | 538 | 0 | 0
540 | 78.8 | 540 | 0 | 0
542 | 77 | 542 | 0 | 0
544 | 75.8 | 544 | 0 | 0
546 | 75 | 546 | 0 | 0
548 | 74.8 | 548 | 0 | 0
550 | 75.2 | 550 | 0 | 0
552 | 76.2 | 552 | 0 | 0
554 | 77.6 | 554 | 0 | 0
556 | 79.2 | 556 | 0 | 0
558 | 81.1 | 558 | 0 | 0
560 | 83.1 | 560 | 0 | 0
562 | 84.8 | 562 | 0 | 0
564 | 86.2 | 564 | 0 | 0
566 | 87.1 | 566 | 0 | 0
568 | 87.7 | 568 | 0 | 0
570 | 87.7 | 570 | 0 | 0
572 | 87.2 | 572 | 0 | 0
574 | 86.1 | 574 | 0 | 0
576 | 84.7 | 576 | 0 | 0
578 | 83 | 578 | 0 | 0
580 | 81.4 | 580 | 0 | 0
582 | 79.8 | 582 | 0 | 0
584 | 78.5 | 584 | 0 | 0
586 | 77.5 | 586 | 0 | 0
588 | 76.9 | 588 | 0 | 0
590 | 76.6 | 590 | 0 | 0
592 | 76.6 | 592 | 0 | 0
594 | 77 | 594 | 0 | 0
596 | 77.7 | 596 | 0 | 0
598 | 78.8 | 598 | 0 | 0
600 | 80 | 600 | 0 | 0
602 | 81.4 | 602 | 0 | 0
604 | 82.9 | 604 | 0 | 0
606 | 84.4 | 606 | 0 | 0
608 | 85.8 | 608 | 0 | 0
610 | 87 | 610 | 0 | 0
612 | 88.1 | 612 | 0 | 0
614 | 88.8 | 614 | 0 | 0
616 | 89.3 | 616 | 0 | 0
618 | 89.1 | 618 | 0 | 0
620 | 88.8 | 620 | 0 | 0
622 | 88.1 | 622 | 0 | 0
624 | 87.4 | 624 | 0 | 0
626 | 86.4 | 626 | 0 | 0
628 | 85.4 | 628 | 0 | 0
630 | 84.3 | 630 | 0 | 0
632 | 83.2 | 632 | 0 | 0
634 | 82.1 | 634 | 0 | 0
636 | 81.2 | 636 | 0 | 0
638 | 80.7 | 638 | 0 | 0
640 | 80.1 | 640 | 0 | 0
642 | 79.9 | 642 | 0 | 0
644 | 79.8 | 644 | 0 | 0
646 | 80.1 | 646 | 0 | 0
648 | 80.5 | 648 | 0 | 0
650 | 81.2 | 650 | 0 | 0
652 | 82 | 652 | 0 | 0
654 | 83 | 654 | 0 | 0
656 | 83.9 | 656 | 0 | 0
658 | 85 | 658 | 0 | 0
660 | 85.9 | 660 | 0 | 0
662 | 86.9 | 662 | 0 | 0
664 | 87.4 | 664 | 0 | 0
666 | 88.1 | 666 | 0 | 0
668 | 88.4 | 668 | 0 | 0
670 | 88.7 | 670 | 0 | 0
672 | 88.9 | 672 | 0 | 0
674 | 89.1 | 674 | 0 | 0
676 | 89 | 676 | 0 | 0
678 | 88.6 | 678 | 0 | 0
680 | 88 | 680 | 0 | 0
682 | 87.3 | 682 | 0 | 0
684 | 86.6 | 684 | 0 | 0
686 | 86 | 686 | 0 | 0
688 | 85.3 | 688 | 0 | 0
690 | 84.4 | 690 | 0 | 0
692 | 83.8 | 692 | 0 | 0
694 | 83.3 | 694 | 0 | 0
696 | 82.7 | 696 | 0 | 0
698 | 82.5 | 698 | 0.1 | 0.0825
700 | 82.3 | 700 | 0.1 | 0.0823
702 | 82.3 | 702 | 0.1 | 0.0823
704 | 82.2 | 704 | 0.2 | 0.1644
706 | 82.4 | 706 | 0.2 | 0.1648
708 | 82.9 | 708 | 0.3 | 0.2487
710 | 83.4 | 710 | 0.3 | 0.2502
712 | 83.7 | 712 | 0.4 | 0.3348
714 | 84 | 714 | 0.4 | 0.336
716 | 84.4 | 716 | 0.4 | 0.3376
718 | 85.1 | 718 | 0.4 | 0.3404
720 | 86 | 720 | 0.4 | 0.344
722 | 86.7 | 722 | 0.4 | 0.3468
724 | 87.4 | 724 | 0.4 | 0.3496
726 | 87.9 | 726 | 0.3 | 0.2637
728 | 88.6 | 728 | 0.3 | 0.2658
730 | 89 | 730 | 0.3 | 0.267
732 | 89.4 | 732 | 0.2 | 0.1788
734 | 89.7 | 734 | 0.2 | 0.1794
736 | 90 | 736 | 0.1 | 0.09
738 | 90 | 738 | 0.1 | 0.09
740 | 89.9 | 740 | 0.1 | 0.0899
742 | 89.6 | 742 | 0.1 | 0.0896
744 | 89.2 | 744 | 0.1 | 0.0892
746 | 89.1 | 746 | 0 | 0
748 | 88.9 | 748 | 0 | 0
750 | 89 | 750 | 0 | 0
752 | 88.4 | 752 | 0 | 0
754 | 87.9 | 754 | 0 | 0
756 | 86.9 | 756 | 0 | 0
758 | 86.1 | 758 | 0 | 0
760 | 85.3 | 760 | 0 | 0
762 | 84.9 | 762 | 0 | 0
764 | 84.3 | 764 | 0 | 0
766 | 84 | 766 | 0 | 0
768 | 83.8 | 768 | 0 | 0
770 | 83.7 | 770 | 0 | 0
772 | 83.7 | 772 | 0 | 0
774 | 83.4 | 774 | 0 | 0
776 | 83.4 | 776 | 0 | 0
778 | 83.1 | 778 | 0 | 0
780 | 83.1 | 780 | 0 | 0
782 | 83.2 | 782 | 0 | 0
784 | 83.4 | 784 | 0 | 0
786 | 83.8 | 786 | 0 | 0
788 | 84 | 788 | 0 | 0
790 | 84.6 | 790 | 0 | 0
792 | 85.1 | 792 | 0 | 0
794 | 85.8 | 794 | 0 | 0
796 | 86.2 | 796 | 0 | 0
798 | 86.6 | 798 | 0 | 0
800 | 86.8 | 800 | 0 | 0
802 | 87 | 802 | 0 | 0
804 | 87.5 | 804 | 0 | 0
806 | 87.9 | 806 | 0 | 0
808 | 88.8 | 808 | 0 | 0
810 | 89.4 | 810 | 0 | 0
812 | 89.8 | 812 | 0 | 0
814 | 90.2 | 814 | 0 | 0
816 | 90.5 | 816 | 0 | 0
818 | 90.5 | 818 | 0 | 0
820 | 90.6 | 820 | 0 | 0
822 | 90.6 | 822 | 0 | 0
824 | 90.6 | 824 | 0 | 0
826 | 90.5 | 826 | 0 | 0
828 | 90.4 | 828 | 0 | 0
830 | 90.2 | 830 | 0 | 0
832 | 90 | 832 | 0 | 0
834 | 89.8 | 834 | 0 | 0
836 | 89.6 | 836 | 0 | 0
838 | 89.4 | 838 | 0 | 0
840 | 89.2 | 840 | -0.1 | -0.0892
842 | 88.9 | 842 | 0 | 0
844 | 88.6 | 844 | 0 | 0
846 | 88.3 | 846 | 0 | 0
848 | 88 | 848 | -0.1 | -0.088
850 | 87.8 | 850 | 0 | 0
852 | 87.6 | 852 | 0 | 0
854 | 87.4 | 854 | 0 | 0
856 | 87.2 | 856 | 0 | 0
858 | 87 | 858 | 0 | 0
860 | 86.9 | 860 | 0 | 0
862 | 86.8 | 862 | 0 | 0
864 | 86.8 | 864 | 0 | 0
866 | 86.9 | 866 | 0 | 0
868 | 86.9 | 868 | 0 | 0
870 | 86.9 | 870 | 0 | 0
872 | 87 | 872 | 0 | 0
874 | 87.2 | 874 | 0 | 0
876 | 87.3 | 876 | 0 | 0
878 | 87.5 | 878 | 0 | 0
880 | 87.8 | 880 | 0 | 0
882 | 88 | 882 | 0 | 0
884 | 88.3 | 884 | 0 | 0
886 | 88.6 | 886 | 0 | 0
888 | 88.9 | 888 | 0 | 0
890 | 89.2 | 890 | 0 | 0
892 | 89.5 | 892 | 0 | 0
894 | 89.8 | 894 | 0 | 0
896 | 90 | 896 | 0 | 0
898 | 90.2 | 898 | 0 | 0
900 | 90.4 | 900 | 0 | 0
902 | 90.5 | 902 | 0 | 0
904 | 90.7 | 904 | 0 | 0
906 | 90.9 | 906 | 0 | 0
908 | 91.1 | 908 | 0 | 0
910 | 91.4 | 910 | 0 | 0
912 | 91.6 | 912 | 0 | 0
914 | 91.7 | 914 | 0 | 0
916 | 91.8 | 916 | 0 | 0
918 | 91.9 | 918 | 0 | 0
920 | 91.9 | 920 | 0 | 0
922 | 92 | 922 | 0 | 0
924 | 91.9 | 924 | 0 | 0
926 | 91.8 | 926 | 0 | 0
928 | 91.7 | 928 | 0 | 0
930 | 91.6 | 930 | 0 | 0
932 | 91.5 | 932 | 0 | 0
934 | 91.4 | 934 | 0 | 0
936 | 91.3 | 936 | 0 | 0
938 | 91.1 | 938 | 0 | 0
940 | 90.9 | 940 | 0 | 0
942 | 90.7 | 942 | 0 | 0
944 | 90.6 | 944 | 0 | 0
946 | 90.4 | 946 | 0 | 0
948 | 90.3 | 948 | 0 | 0
950 | 90.1 | 950 | 0 | 0
952 | 90 | 952 | 0 | 0
954 | 89.8 | 954 | 0 | 0
956 | 89.6 | 956 | 0 | 0
958 | 89.5 | 958 | 0 | 0
960 | 89.3 | 960 | 0 | 0
962 | 89.2 | 962 | 0 | 0
964 | 89 | 964 | 0 | 0
966 | 88.9 | 966 | 0 | 0
968 | 88.8 | 968 | 0 | 0
970 | 88.7 | 970 | 0 | 0
972 | 88.7 | 972 | 0 | 0
974 | 88.6 | 974 | 0 | 0
976 | 88.6 | 976 | 0 | 0
978 | 88.6 | 978 | 0 | 0
980 | 88.6 | 980 | 0 | 0
982 | 88.7 | 982 | 0 | 0
984 | 88.7 | 984 | 0 | 0
986 | 88.8 | 986 | 0 | 0
988 | 88.9 | 988 | 0 | 0
990 | 89 | 990 | 0 | 0
992 | 89.1 | 992 | 0 | 0
994 | 89.2 | 994 | 0 | 0
996 | 89.3 | 996 | 0 | 0
998 | 89.4 | 998 | 0 | 0
1000 | 89.5 | 1000 | 0 | 0

## MJB3 front lense
Wavelength (nm) | Transmittance
200 | 0
202 | 0
204 | 0
206 | 0
208 | 0
210 | 0
212 | 0
214 | 0
216 | 0
218 | 0
220 | 0
222 | 0
224 | 0
226 | 0
228 | 0
230 | 0
232 | 0
234 | 0
236 | 0
238 | 0
240 | 0
242 | 0
244 | 0
246 | 0
248 | 0
250 | 0
252 | 0
254 | 0
256 | 0
258 | 0.1
260 | 0.1
262 | 0.3
264 | 0.5
266 | 0.9
268 | 1.5
270 | 2.4
272 | 3.6
274 | 5.3
276 | 7.4
278 | 10
280 | 12.9
282 | 16.1
284 | 19.7
286 | 23.5
288 | 27.4
290 | 31.6
292 | 35.6
294 | 39.6
296 | 42.7
298 | 45.8
300 | 48.5
302 | 51.1
304 | 53.6
306 | 55.8
308 | 58.2
310 | 60
312 | 61.7
314 | 63
316 | 64.3
318 | 65.3
320 | 66.6
322 | 67.3
324 | 68
326 | 68.2
328 | 68.9
330 | 69.2
332 | 69.4
334 | 69.2
336 | 69
338 | 68.6
340 | 68.1
342 | 67.6
344 | 66.7
346 | 65.6
348 | 64.3
350 | 63.1
352 | 61.7
354 | 59.9
356 | 57.5
358 | 54.6
360 | 51.4
362 | 47.7
364 | 43.5
366 | 38.8
368 | 33.6
370 | 28.4
372 | 23.1
374 | 18.1
376 | 13.2
378 | 9
380 | 5.7
382 | 3.3
384 | 1.6
386 | 0.7
388 | 0.3
390 | 0.1
392 | 0
394 | 0
396 | 0
398 | 0
400 | 0
402 | 0
404 | 0
406 | 0
408 | 0
410 | 0
412 | 0
414 | 0
416 | 0
418 | 0
420 | 0
422 | 0
424 | 0
426 | 0
428 | 0
430 | 0
432 | 0
434 | 0
436 | 0
438 | 0
440 | 0
442 | 0
444 | 0
446 | 0
448 | 0
450 | 0
452 | 0
454 | 0
456 | 0
458 | 0
460 | 0
462 | 0
464 | 0
466 | 0
468 | 0
470 | 0
472 | 0
474 | 0
476 | 0
478 | 0
480 | 0
482 | 0
484 | 0
486 | 0
488 | 0
490 | 0
492 | 0
494 | 0
496 | 0
498 | 0
500 | 0
502 | 0
504 | 0
506 | 0
508 | 0
510 | 0
512 | 0
514 | 0
516 | 0
518 | 0
520 | 0
522 | 0
524 | 0
526 | 0
528 | 0
530 | 0
532 | 0
534 | 0
536 | 0
538 | 0
540 | 0
542 | 0
544 | 0
546 | 0
548 | 0
550 | 0
552 | 0
554 | 0
556 | 0
558 | 0
560 | 0
562 | 0
564 | 0
566 | 0
568 | 0
570 | 0
572 | 0
574 | 0
576 | 0
578 | 0
580 | 0
582 | 0
584 | 0
586 | 0
588 | 0
590 | 0
592 | 0
594 | 0
596 | 0
598 | 0
600 | 0
602 | 0
604 | 0
606 | 0
608 | 0
610 | 0
612 | 0
614 | 0
616 | 0
618 | 0
620 | 0
622 | 0
624 | 0
626 | 0
628 | 0
630 | 0
632 | 0
634 | 0
636 | 0
638 | 0
640 | 0
642 | 0
644 | 0
646 | 0
648 | 0
650 | 0
652 | 0
654 | 0
656 | 0
658 | 0
660 | 0
662 | 0
664 | 0
666 | 0
668 | 0
670 | 0
672 | 0
674 | 0
676 | 0
678 | 0
680 | 0
682 | 0
684 | 0
686 | 0
688 | 0
690 | 0
692 | 0
694 | 0
696 | 0
698 | 0.1
700 | 0.1
702 | 0.1
704 | 0.2
706 | 0.2
708 | 0.3
710 | 0.3
712 | 0.4
714 | 0.4
716 | 0.4
718 | 0.4
720 | 0.4
722 | 0.4
724 | 0.4
726 | 0.3
728 | 0.3
730 | 0.3
732 | 0.2
734 | 0.2
736 | 0.1
738 | 0.1
740 | 0.1
742 | 0.1
744 | 0.1
746 | 0
748 | 0
750 | 0
752 | 0
754 | 0
756 | 0
758 | 0
760 | 0
762 | 0
764 | 0
766 | 0
768 | 0
770 | 0
772 | 0
774 | 0
776 | 0
778 | 0
780 | 0
782 | 0
784 | 0
786 | 0
788 | 0
790 | 0
792 | 0
794 | 0
796 | 0
798 | 0
800 | 0
802 | 0
804 | 0
806 | 0
808 | 0
810 | 0
812 | 0
814 | 0
816 | 0
818 | 0
820 | 0
822 | 0
824 | 0
826 | 0
828 | 0
830 | 0
832 | 0
834 | 0
836 | 0
838 | 0
840 | -0.1
842 | 0
844 | 0
846 | 0
848 | -0.1
850 | 0
852 | 0
854 | 0
856 | 0
858 | 0
860 | 0
862 | 0
864 | 0
866 | 0
868 | 0
870 | 0
872 | 0
874 | 0
876 | 0
878 | 0
880 | 0
882 | 0
884 | 0
886 | 0
888 | 0
890 | 0
892 | 0
894 | 0
896 | 0
898 | 0
900 | 0
902 | 0
904 | 0
906 | 0
908 | 0
910 | 0
912 | 0
914 | 0
916 | 0
918 | 0
920 | 0
922 | 0
924 | 0
926 | 0
928 | 0
930 | 0
932 | 0
934 | 0
936 | 0
938 | 0
940 | 0
942 | 0
944 | 0
946 | 0
948 | 0
950 | 0
952 | 0
954 | 0
956 | 0
958 | 0
960 | 0
962 | 0
964 | 0
966 | 0
968 | 0
970 | 0
972 | 0
974 | 0
976 | 0
978 | 0
980 | 0
982 | 0
984 | 0
986 | 0
988 | 0
990 | 0
992 | 0
994 | 0
996 | 0
998 | 0
1000 | 0